## Arkusz2 (1)
e | sigma_p | T | e_dot | e - odkształcenie
0 | 0 | 850 | 0.1 | e_dot - prędkośćodkształcania
0.05 | 108.5036 |  |  | T - temperatura
0.1 | 122.0488
0.15 | 129.3094
0.2 | 133.6856
0.25 | 136.3664
0.3 | 137.9247
0.35 | 138.6857
0.4 | 138.854
0.45 | 138.568
0.5 | 137.9259
0.55 | 137.0002
0.6 | 135.8462
0.65 | 134.5071
0.7 | 133.0171
0.75 | 131.404
0.8 | 129.6906
0.85 | 127.8956
0.9 | 126.0349
0.95 | 124.1219
1 | 122.1676

## Arkusz2 (2)
e | sigma_p | T | e_dot
0 | 0 | 850 | 1
0.05 | 143.6959
0.1 | 161.6343
0.15 | 171.2499
0.2 | 177.0454
0.25 | 180.5957
0.3 | 182.6594
0.35 | 183.6672
0.4 | 183.8902
0.45 | 183.5114
0.5 | 182.661
0.55 | 181.435
0.6 | 179.9068
0.65 | 178.1333
0.7 | 176.16
0.75 | 174.0238
0.8 | 171.7546
0.85 | 169.3775
0.9 | 166.9133
0.95 | 164.3797
1 | 161.7917

## Arkusz2 (3)
e | sigma_p | T | e_dot
0 | 0 | 850 | 10
0.05 | 190.3024
0.1 | 214.059
0.15 | 226.7933
0.2 | 234.4685
0.25 | 239.1704
0.3 | 241.9035
0.35 | 243.2381
0.4 | 243.5334
0.45 | 243.0317
0.5 | 241.9055
0.55 | 240.2819
0.6 | 238.258
0.65 | 235.9093
0.7 | 233.296
0.75 | 230.4669
0.8 | 227.4617
0.85 | 224.3136
0.9 | 221.0502
0.95 | 217.6949
1 | 214.2674

## Arkusz2 (4)
e | sigma_p | T | e_dot
0 | 0 | 1000 | 0.1
0.05 | 102.4895
0.1 | 115.2825
0.15 | 122.1391
0.2 | 126.2712
0.25 | 128.8019
0.3 | 130.2723
0.35 | 130.9897
0.4 | 131.1473
0.45 | 130.8757
0.5 | 130.2678
0.55 | 129.3921
0.6 | 128.3007
0.65 | 127.0345
0.7 | 125.6259
0.75 | 124.101
0.8 | 122.4814
0.85 | 120.7848
0.9 | 119.0261
0.95 | 117.218
1 | 115.371

## Arkusz2 (5)
e | sigma_p | T | e_dot
0 | 0 | 1000 | 1
0.05 | 135.7311
0.1 | 152.6733
0.15 | 161.7539
0.2 | 167.2261
0.25 | 170.5777
0.3 | 172.5251
0.35 | 173.4751
0.4 | 173.6838
0.45 | 173.3241
0.5 | 172.519
0.55 | 171.3593
0.6 | 169.914
0.65 | 168.2371
0.7 | 166.3716
0.75 | 164.3521
0.8 | 162.2072
0.85 | 159.9603
0.9 | 157.6312
0.95 | 155.2366
1 | 152.7906

## Arkusz2 (6)
e | sigma_p | T | e_dot
0 | 0 | 1000 | 10
0.05 | 179.7543
0.1 | 202.1916
0.15 | 214.2174
0.2 | 221.4645
0.25 | 225.9032
0.3 | 228.4821
0.35 | 229.7402
0.4 | 230.0166
0.45 | 229.5403
0.5 | 228.4741
0.55 | 226.9382
0.6 | 225.0242
0.65 | 222.8034
0.7 | 220.3328
0.75 | 217.6584
0.8 | 214.8177
0.85 | 211.8421
0.9 | 208.7576
0.95 | 205.5863
1 | 202.3469

## Arkusz2 (7)
e | sigma_p | T | e_dot
0 | 0 | 1150 | 0.1
0.05 | 97.97966
0.1 | 110.2086
0.15 | 116.7625
0.2 | 120.7117
0.25 | 123.13
0.3 | 124.5347
0.35 | 125.2194
0.4 | 125.3691
0.45 | 125.1085
0.5 | 124.5264
0.55 | 123.6882
0.6 | 122.644
0.65 | 121.4327
0.7 | 120.0851
0.75 | 118.6265
0.8 | 117.0773
0.85 | 115.4545
0.9 | 113.7725
0.95 | 112.0431
1 | 110.2767

## Arkusz2 (8)
e | sigma_p | T | e_dot
0 | 0 | 1150 | 1
0.05 | 129.7585
0.1 | 145.9539
0.15 | 154.6335
0.2 | 159.8635
0.25 | 163.0662
0.3 | 164.9265
0.35 | 165.8333
0.4 | 166.0315
0.45 | 165.6864
0.5 | 164.9155
0.55 | 163.8055
0.6 | 162.4226
0.65 | 160.8183
0.7 | 159.0337
0.75 | 157.102
0.8 | 155.0503
0.85 | 152.9012
0.9 | 150.6736
0.95 | 148.3833
1 | 146.044

## Arkusz2 (9)
e | sigma_p | T | e_dot
0 | 0 | 1150 | 10
0.05 | 171.8446
0.1 | 193.2928
0.15 | 204.7875
0.2 | 211.7139
0.25 | 215.9554
0.3 | 218.419
0.35 | 219.6199
0.4 | 219.8824
0.45 | 219.4254
0.5 | 218.4044
0.55 | 216.9344
0.6 | 215.103
0.65 | 212.9784
0.7 | 210.615
0.75 | 208.0567
0.8 | 205.3396
0.85 | 202.4935
0.9 | 199.5433
0.95 | 196.5102
1 | 193.4121